## sodium-ion batteries
Database | SIB
format | Excel
Activity | 21700 container production, for SIB battery
comment | Source: Zhang, S., Steubing, B., Potter, H. K., Hansson, P. A., & Nordberg, Å. (2024). Future climate impacts of sodium-ion batteries. Resources, Conservation and Recycling, 202, 107362. https://doi.org/10.1016/j.resconrec.2023.107362
code | ecef2380f77b4db881b9c2455da2d790
location | RER
reference product | 21700 container, for SIB battery
type | process
unit | kilogram
source | Zhang, S., Steubing, B., Potter, H. K., Hansson, P. A., & Nordberg, Å. (2024). Future climate impacts of sodium-ion batteries. Resources, Conservation and Recycling, 202, 107362. https://doi.org/10.1016/j.resconrec.2023.107362
Exchanges
name | amount | database | location | unit | type | reference product
21700 container production, for SIB battery | 1 | SIB | RER | kilogram | production | 21700 container, for SIB battery
cleaning surface production, for SIB battery | 1.214018 | SIB | RER | square meter | technosphere | cleaning surface
nickel plating | 1.214018 | SIB | RER | square meter | technosphere | nickel plating
market for nylon 6 | 0.0211 | ei_3.9.1_cutoff | RER | kilogram | technosphere | nylon 6
market for transport, freight, lorry, unspecified | 0.0979 | ei_3.9.1_cutoff | RER | ton kilometer | technosphere | transport, freight, lorry, unspecified
market group for transport, freight train | 0.5874 | ei_3.9.1_cutoff | RER | ton kilometer | technosphere | transport, freight train
metal working factory construction | 4e-10 | ei_3.9.1_cutoff | RER | unit | technosphere | metal working factory
sheet rolling, steel | 0.979 | ei_3.9.1_cutoff | RER | kilogram | technosphere | sheet rolling, steel
steel production, converter, low-alloyed | 0.979 | ei_3.9.1_cutoff | RER | kilogram | technosphere | steel, low-alloyed
Activity | binder production, CMC-SBR, for SIB battery
comment | Source: Zhang, S., Steubing, B., Potter, H. K., Hansson, P. A., & Nordberg, Å. (2024). Future climate impacts of sodium-ion batteries. Resources, Conservation and Recycling, 202, 107362. https://doi.org/10.1016/j.resconrec.2023.107362
code | a590202093454cc5880d8b620ebd87b9
location | RER
reference product | binder, CMC-SBR
type | process
unit | kilogram
source | Zhang, S., Steubing, B., Potter, H. K., Hansson, P. A., & Nordberg, Å. (2024). Future climate impacts of sodium-ion batteries. Resources, Conservation and Recycling, 202, 107362. https://doi.org/10.1016/j.resconrec.2023.107362
Exchanges
name | amount | database | location | unit | type | reference product
binder production, CMC-SBR, for SIB battery | 1 | SIB | RER | kilogram | production | binder, CMC-SBR
market for carboxymethyl cellulose, powder | 0.7 | ei_3.9.1_cutoff | GLO | kilogram | technosphere | carboxymethyl cellulose, powder
market for styrene butadiene rubber (SBR) | 0.3 | ei_3.9.1_cutoff | RER | kilogram | technosphere | styrene butadiene rubber (SBR)
Activity | binder production, PVDF, for SIB battery
comment | Source: Zhang, S., Steubing, B., Potter, H. K., Hansson, P. A., & Nordberg, Å. (2024). Future climate impacts of sodium-ion batteries. Resources, Conservation and Recycling, 202, 107362. https://doi.org/10.1016/j.resconrec.2023.107362
code | e30431d4263a49aab8034349946b0752
location | RER
reference product | binder, PVDF
type | process
unit | kilogram
source | Zhang, S., Steubing, B., Potter, H. K., Hansson, P. A., & Nordberg, Å. (2024). Future climate impacts of sodium-ion batteries. Resources, Conservation and Recycling, 202, 107362. https://doi.org/10.1016/j.resconrec.2023.107362
Exchanges
name | amount | database | location | unit | categories | type | reference product
Heat, waste | 151.2 | biosphere3 |  | megajoule | air | biosphere
binder production, PVDF, for SIB battery | 1 | SIB | RER | kilogram |  | production | binder, PVDF
1,2-Dichloro-1,1-difluoroethane (R-132b) production | 2.2 | SIB | RER | kilogram |  | technosphere | R-132b
market for acetoacetic acid | 0.1 | ei_3.9.1_cutoff | GLO | kilogram |  | technosphere | acetoacetic acid
market for butene, mixed | 0.48 | ei_3.9.1_cutoff | RER | kilogram |  | technosphere | butene, mixed
market for hydrogen, liquid | 0.13 | ei_3.9.1_cutoff | RER | kilogram |  | technosphere | hydrogen, liquid
market for sodium tetrahydridoborate | 0.1 | ei_3.9.1_cutoff | GLO | kilogram |  | technosphere | sodium tetrahydridoborate
market for wastewater, average | -0.002 | ei_3.9.1_cutoff | Europe without Switzerland | cubic meter |  | technosphere | wastewater, average
market for water, decarbonised | 0.15 | ei_3.9.1_cutoff | RoW | kilogram |  | technosphere | water, decarbonised
market group for electricity, medium voltage | 42 | ei_3.9.1_cutoff | RER | kilowatt hour |  | technosphere | electricity, medium voltage
Activity | cleaning surface production, for SIB battery
comment | Source: Zhang, S., Steubing, B., Potter, H. K., Hansson, P. A., & Nordberg, Å. (2024). Future climate impacts of sodium-ion batteries. Resources, Conservation and Recycling, 202, 107362. https://doi.org/10.1016/j.resconrec.2023.107362
code | aee12d8d081143d3940b569052d5d85e
location | RER
reference product | cleaning surface
type | process
unit | square meter
source | Zhang, S., Steubing, B., Potter, H. K., Hansson, P. A., & Nordberg, Å. (2024). Future climate impacts of sodium-ion batteries. Resources, Conservation and Recycling, 202, 107362. https://doi.org/10.1016/j.resconrec.2023.107362
Exchanges
name | amount | database | location | unit | type | reference product
cleaning surface production, for SIB battery | 1 | SIB | RER | square meter | production | cleaning surface
market for sulfuric acid | 0.0018 | ei_3.9.1_cutoff | RER | kilogram | technosphere | sulfuric acid
market for wastewater, average | -0.016 | ei_3.9.1_cutoff | Europe without Switzerland | cubic meter | technosphere | wastewater, average
market for water, deionised | 16 | ei_3.9.1_cutoff | Europe without Switzerland | kilogram | technosphere | water, deionised
market group for electricity, medium voltage | 0.42 | ei_3.9.1_cutoff | RER | kilowatt hour | technosphere | electricity, medium voltage
soda ash, light, crystalline, heptahydrate, to generic market for neutralising agent | 0.001 | ei_3.9.1_cutoff | GLO | kilogram | technosphere | neutralising agent, sodium hydroxide-equivalent
Activity | hard carbon, from pitch, for SIB battery
comment | Source: Zhang, S., Steubing, B., Potter, H. K., Hansson, P. A., & Nordberg, Å. (2024). Future climate impacts of sodium-ion batteries. Resources, Conservation and Recycling, 202, 107362. https://doi.org/10.1016/j.resconrec.2023.107362
code | fb317b40d48246088c8bb48eee7f7372
location | RER
reference product | hard carbon, from pitch
type | process
unit | kilogram
source | Zhang, S., Steubing, B., Potter, H. K., Hansson, P. A., & Nordberg, Å. (2024). Future climate impacts of sodium-ion batteries. Resources, Conservation and Recycling, 202, 107362. https://doi.org/10.1016/j.resconrec.2023.107362
Exchanges
name | amount | database | location | unit | categories | type | reference product
Carbon dioxide, fossil | 0.069637 | biosphere3 |  | kilogram | air | biosphere
Heat, waste | 3.506364 | biosphere3 |  | megajoule | air | biosphere
Nitric oxide | 0.038678 | biosphere3 |  | kilogram | air | biosphere
Nitrogen dioxide | 0.0031208 | biosphere3 |  | kilogram | water::surface water | biosphere
Sulfur oxides | 0.041749 | biosphere3 |  | kilogram | air | biosphere
hard carbon, from pitch, for SIB battery | 1 | SIB | RER | kilogram |  | production | hard carbon, from pitch
air separation, cryogenic | 0.2388159 | ei_3.9.1_cutoff | RER | kilogram |  | technosphere | nitrogen, liquid
market for benzaldehyde | 0.1 | ei_3.9.1_cutoff | RER | kilogram |  | technosphere | benzaldehyde
market for chemical factory, organics | 4e-10 | ei_3.9.1_cutoff | GLO | unit |  | technosphere | chemical factory, organics
market for pitch | 1 | ei_3.9.1_cutoff | Europe without Switzerland | kilogram |  | technosphere | pitch
market for sulfuric acid | 0.05 | ei_3.9.1_cutoff | RER | kilogram |  | technosphere | sulfuric acid
market for transport, freight, lorry, unspecified | 0.115 | ei_3.9.1_cutoff | RER | ton kilometer |  | technosphere | transport, freight, lorry, unspecified
market for wastewater, average | -0.4056311 | ei_3.9.1_cutoff | Europe without Switzerland | cubic meter |  | technosphere | wastewater, average
market group for electricity, medium voltage | 0.01346564 | ei_3.9.1_cutoff | RER | kilowatt hour |  | technosphere | electricity, medium voltage
market group for heat, district or industrial, natural gas | 0.1091908 | ei_3.9.1_cutoff | RER | megajoule |  | technosphere | heat, district or industrial, natural gas
market group for transport, freight train | 0.69 | ei_3.9.1_cutoff | RER | ton kilometer |  | technosphere | transport, freight train
Activity | magnesium hydroxide production
comment | Source: Zhang, S., Steubing, B., Potter, H. K., Hansson, P. A., & Nordberg, Å. (2024). Future climate impacts of sodium-ion batteries. Resources, Conservation and Recycling, 202, 107362. https://doi.org/10.1016/j.resconrec.2023.107362
code | 7d455bbe51d34d2b8cef22570701f550
location | RER
reference product | magnesium hydroxide
type | process
unit | kilogram
source | Zhang, S., Steubing, B., Potter, H. K., Hansson, P. A., & Nordberg, Å. (2024). Future climate impacts of sodium-ion batteries. Resources, Conservation and Recycling, 202, 107362. https://doi.org/10.1016/j.resconrec.2023.107362
Exchanges
name | amount | database | location | unit | categories | type | reference product
Heat, waste | 6.42 | biosphere3 |  | megajoule | air | biosphere
Occupation, mineral extraction site | 1.63 | biosphere3 |  | square meter-year | natural resource::land | biosphere
magnesium hydroxide production | 1 | SIB | RER | kilogram |  | production | magnesium hydroxide
market for lime, hydrated, loose weight | 1.2 | ei_3.9.1_cutoff | RoW | kilogram |  | technosphere | lime, hydrated, loose weight
market for sodium chloride, brine solution | 105.79 | ei_3.9.1_cutoff | GLO | kilogram |  | technosphere | sodium chloride, brine solution
market for transport, freight, lorry, unspecified | 0.12 | ei_3.9.1_cutoff | RER | ton kilometer |  | technosphere | transport, freight, lorry, unspecified
market group for electricity, medium voltage | 1.78 | ei_3.9.1_cutoff | RER | kilowatt hour |  | technosphere | electricity, medium voltage
market group for transport, freight train | 0.717 | ei_3.9.1_cutoff | RER | ton kilometer |  | technosphere | transport, freight train
Activity | anode production, NMMT, with fossil based precursor, for SIB battery
comment | Source: Zhang, S., Steubing, B., Potter, H. K., Hansson, P. A., & Nordberg, Å. (2024). Future climate impacts of sodium-ion batteries. Resources, Conservation and Recycling, 202, 107362. https://doi.org/10.1016/j.resconrec.2023.107362
code | 3c1e7653cea94f7982e7bdc9ec241943_copy2
location | RER
reference product | anode, NMMT, with fossil based precursor
type | process
unit | kilogram
source | Zhang, S., Steubing, B., Potter, H. K., Hansson, P. A., & Nordberg, Å. (2024). Future climate impacts of sodium-ion batteries. Resources, Conservation and Recycling, 202, 107362. https://doi.org/10.1016/j.resconrec.2023.107362
Exchanges
name | amount | database | location | unit | categories | type | reference product
Heat, waste | 193.1535 | biosphere3 |  | megajoule | air | biosphere
anode production, NMMT, with fossil based precursor, for SIB battery | 16.56205 | SIB | RER | kilogram |  | production | anode, NMMT, with fossil based precursor
binder production, CMC-SBR, for SIB battery | 0.7076478 | SIB | RER | kilogram |  | technosphere | binder, CMC-SBR
hard carbon, from pitch, for SIB battery | 13.02072 | SIB | RER | kilogram |  | technosphere | hard carbon, from pitch
market for aluminium collector foil, for Li-ion battery | 2.409093 | ei_3.9.1_cutoff | GLO | kilogram |  | technosphere | aluminium collector foil, for Li-ion battery
market for carbon black | 0.4245887 | ei_3.9.1_cutoff | GLO | kilogram |  | technosphere | carbon black
market for transport, freight, lorry, unspecified | 1.656205 | ei_3.9.1_cutoff | RER | ton kilometer |  | technosphere | transport, freight, lorry, unspecified
market group for electricity, medium voltage | 53.65374 | ei_3.9.1_cutoff | RER | kilowatt hour |  | technosphere | electricity, medium voltage
market group for transport, freight train | 9.937229 | ei_3.9.1_cutoff | RER | ton kilometer |  | technosphere | transport, freight train
Activity | NMMT active material production, for SIB battery
comment | Source: Zhang, S., Steubing, B., Potter, H. K., Hansson, P. A., & Nordberg, Å. (2024). Future climate impacts of sodium-ion batteries. Resources, Conservation and Recycling, 202, 107362. https://doi.org/10.1016/j.resconrec.2023.107362
code | b4275b2c9b374d1ab0ecb875b8c7801f
location | RER
reference product | NMMT active material
type | process
unit | kilogram
source | Zhang, S., Steubing, B., Potter, H. K., Hansson, P. A., & Nordberg, Å. (2024). Future climate impacts of sodium-ion batteries. Resources, Conservation and Recycling, 202, 107362. https://doi.org/10.1016/j.resconrec.2023.107362
Exchanges
name | amount | database | location | unit | categories | type | reference product
Carbon dioxide, fossil | 0.353 | biosphere3 |  | kilogram | air | biosphere
Heat, waste | 10.71088 | biosphere3 |  | megajoule | air | biosphere
NMMT active material production, for SIB battery | 1 | SIB | RER | kilogram |  | production | NMMT active material
magnesium hydroxide production | 0.0275 | SIB | RER | kilogram |  | technosphere | magnesium hydroxide
nickel carbonate production | 0.336 | SIB | RER | kilogram |  | technosphere | nickel carbonate
market for chemical factory, organics | 4e-10 | ei_3.9.1_cutoff | GLO | unit |  | technosphere | chemical factory, organics
market for manganese dioxide | 0.41 | ei_3.9.1_cutoff | GLO | kilogram |  | technosphere | manganese dioxide
market for soda ash, dense | 0.55 | ei_3.9.1_cutoff | GLO | kilogram |  | technosphere | soda ash, dense
market for titanium dioxide | 0.0377 | ei_3.9.1_cutoff | RER | kilogram |  | technosphere | titanium dioxide
market for transport, freight, lorry, unspecified | 0.136 | ei_3.9.1_cutoff | RER | ton kilometer |  | technosphere | transport, freight, lorry, unspecified
market group for electricity, medium voltage | 0.0308 | ei_3.9.1_cutoff | RER | kilowatt hour |  | technosphere | electricity, medium voltage
market group for heat, district or industrial, natural gas | 10.6 | ei_3.9.1_cutoff | RER | megajoule |  | technosphere | heat, district or industrial, natural gas
market group for transport, freight train | 0.817 | ei_3.9.1_cutoff | RER | ton kilometer |  | technosphere | transport, freight train
Activity | cathode production, NMMT, for SIB battery
comment | Source: Zhang, S., Steubing, B., Potter, H. K., Hansson, P. A., & Nordberg, Å. (2024). Future climate impacts of sodium-ion batteries. Resources, Conservation and Recycling, 202, 107362. https://doi.org/10.1016/j.resconrec.2023.107362
code | 6ef24ff333f241fb8519527d7b549ef4
location | RER
reference product | cathode, NMMT
type | process
unit | kilogram
source | Zhang, S., Steubing, B., Potter, H. K., Hansson, P. A., & Nordberg, Å. (2024). Future climate impacts of sodium-ion batteries. Resources, Conservation and Recycling, 202, 107362. https://doi.org/10.1016/j.resconrec.2023.107362
Exchanges
name | amount | database | location | unit | categories | type | reference product
Heat, waste | 592.8633 | biosphere3 |  | megajoule | air | biosphere
cathode production, NMMT, for SIB battery | 20.99777 | SIB | RER | kilogram |  | production | cathode, NMMT
binder production, PVDF, for SIB battery | 0.3717735 | SIB | RER | kilogram |  | technosphere | binder, PVDF
NMMT active material production, for SIB battery | 17.84513 | SIB | RER | kilogram |  | technosphere | NMMT active material
market for carbon black | 0.3717735 | ei_3.9.1_cutoff | GLO | kilogram |  | technosphere | carbon black
market for transport, freight, lorry, unspecified | 2.992033 | ei_3.9.1_cutoff | RER | ton kilometer |  | technosphere | transport, freight, lorry, unspecified
market group for electricity, medium voltage | 94.21471 | ei_3.9.1_cutoff | RER | kilowatt hour |  | technosphere | electricity, medium voltage
market group for electricity, medium voltage | 70.46952 | ei_3.9.1_cutoff | RER | kilowatt hour |  | technosphere | electricity, medium voltage
market group for transport, freight train | 17.9522 | ei_3.9.1_cutoff | RER | ton kilometer |  | technosphere | transport, freight train
Activity | anode production, NVPF, with fossil based precursor, for SIB battery
comment | Source: Zhang, S., Steubing, B., Potter, H. K., Hansson, P. A., & Nordberg, Å. (2024). Future climate impacts of sodium-ion batteries. Resources, Conservation and Recycling, 202, 107362. https://doi.org/10.1016/j.resconrec.2023.107362
code | 3c1e7653cea94f7982e7bdc9ec241943_copy5
location | RER
reference product | anode, NVPF, with fossil based precursor
type | process
unit | kilogram
source | Zhang, S., Steubing, B., Potter, H. K., Hansson, P. A., & Nordberg, Å. (2024). Future climate impacts of sodium-ion batteries. Resources, Conservation and Recycling, 202, 107362. https://doi.org/10.1016/j.resconrec.2023.107362
Exchanges
name | amount | database | location | unit | categories | type | reference product
Heat, waste | 151.3807 | biosphere3 |  | megajoule | air | biosphere
anode production, NVPF, with fossil based precursor, for SIB battery | 13.01817 | SIB | RER | kilogram |  | production | anode, NVPF, with fossil based precursor
binder production, CMC-SBR, for SIB battery | 0.5546069 | SIB | RER | kilogram |  | technosphere | binder, CMC-SBR
hard carbon, from pitch, for SIB battery | 10.20477 | SIB | RER | kilogram |  | technosphere | hard carbon, from pitch
market for aluminium collector foil, for Li-ion battery | 1.92603 | ei_3.9.1_cutoff | GLO | kilogram |  | technosphere | aluminium collector foil, for Li-ion battery
market for carbon black | 0.3327641 | ei_3.9.1_cutoff | GLO | kilogram |  | technosphere | carbon black
market for transport, freight, lorry, unspecified | 1.301817 | ei_3.9.1_cutoff | RER | ton kilometer |  | technosphere | transport, freight, lorry, unspecified
market group for electricity, medium voltage | 42.05021 | ei_3.9.1_cutoff | RER | kilowatt hour |  | technosphere | electricity, medium voltage
market group for transport, freight train | 7.810901 | ei_3.9.1_cutoff | RER | ton kilometer |  | technosphere | transport, freight train
Activity | NVPF active material production, for SIB battery
comment | Source: Zhang, S., Steubing, B., Potter, H. K., Hansson, P. A., & Nordberg, Å. (2024). Future climate impacts of sodium-ion batteries. Resources, Conservation and Recycling, 202, 107362. https://doi.org/10.1016/j.resconrec.2023.107362
code | 3477d6b495d847f48ce2fe88738e572d
location | RER
reference product | NVPF active material
unit | kilogram
source | Zhang, S., Steubing, B., Potter, H. K., Hansson, P. A., & Nordberg, Å. (2024). Future climate impacts of sodium-ion batteries. Resources, Conservation and Recycling, 202, 107362. https://doi.org/10.1016/j.resconrec.2023.107362
Exchanges
name | amount | database | location | unit | categories | type | reference product
Heat, waste | 0.00198 | biosphere3 |  | megajoule | air | biosphere
Water | -0.075 | biosphere3 |  | cubic meter | water | biosphere
Water, cooling, unspecified natural origin | 0.075 | biosphere3 |  | cubic meter | natural resource::in water | biosphere
NVPF active material production, for SIB battery | 0.1885278 | SIB | RER | kilogram |  | production | NVPF active material
vanadium phospate production, VPO4, carbon coated | 0.138617255 | SIB | RER | kilogram |  | technosphere | vanadium phosphate, carbon coated
air separation, cryogenic | 0.07734807 | ei_3.9.1_cutoff | RER | kilogram |  | technosphere | nitrogen, liquid
market for sodium fluoride | 0.05983314225 | ei_3.9.1_cutoff | GLO | kilogram |  | technosphere | sodium fluoride
market for transport, freight, lorry, unspecified | 0.005983314225 | ei_3.9.1_cutoff | RER | ton kilometer |  | technosphere | transport, freight, lorry, unspecified
market group for heat, district or industrial, natural gas | 0.001977703 | ei_3.9.1_cutoff | RER | megajoule |  | technosphere | heat, district or industrial, natural gas
market group for municipal solid waste | -0.0099225695 | ei_3.9.1_cutoff | RER | kilogram |  | technosphere | municipal solid waste
market group for transport, freight train | 0.03589988535 | ei_3.9.1_cutoff | RER | ton kilometer |  | technosphere | transport, freight train
Activity | cathode production, NVPF, for SIB battery
comment | Source: Zhang, S., Steubing, B., Potter, H. K., Hansson, P. A., & Nordberg, Å. (2024). Future climate impacts of sodium-ion batteries. Resources, Conservation and Recycling, 202, 107362. https://doi.org/10.1016/j.resconrec.2023.107362
code | 6ef24ff333f241fb8519527d7b549ef4_copy1
location | RER
reference product | cathode, NVPF
unit | kilogram
source | Zhang, S., Steubing, B., Potter, H. K., Hansson, P. A., & Nordberg, Å. (2024). Future climate impacts of sodium-ion batteries. Resources, Conservation and Recycling, 202, 107362. https://doi.org/10.1016/j.resconrec.2023.107362
Exchanges
name | amount | database | location | unit | categories | type | reference product
Heat, waste | 627.8621 | biosphere3 |  | megajoule | air | biosphere
cathode production, NVPF, for SIB battery | 21.61206 | SIB | RER | kilogram |  | production | cathode, NVPF
binder production, PVDF, for SIB battery | 0.3937206 | SIB | RER | kilogram |  | technosphere | binder, PVDF
NVPF active material production, for SIB battery | 18.89859 | SIB | RER | kilogram |  | technosphere | NVPF active material
market for aluminium collector foil, for Li-ion battery | 1.92603 | ei_3.9.1_cutoff | GLO | kilogram |  | technosphere | aluminium collector foil, for Li-ion battery
market for carbon black | 0.3937206 | ei_3.9.1_cutoff | GLO | kilogram |  | technosphere | carbon black
market for transport, freight, lorry, unspecified | 3.106136 | ei_3.9.1_cutoff | RER | ton kilometer |  | technosphere | transport, freight, lorry, unspecified
market group for electricity, medium voltage | 74.62959 | ei_3.9.1_cutoff | RER | kilowatt hour |  | technosphere | electricity, medium voltage
market group for electricity, medium voltage | 99.77654 | ei_3.9.1_cutoff | RER | kilowatt hour |  | technosphere | electricity, medium voltage
market group for transport, freight train | 18.63681 | ei_3.9.1_cutoff | RER | ton kilometer |  | technosphere | transport, freight train
Activity | NMVP production, Na4MnV(PO4)3
comment | Source: Zhang, S., Steubing, B., Potter, H. K., Hansson, P. A., & Nordberg, Å. (2024). Future climate impacts of sodium-ion batteries. Resources, Conservation and Recycling, 202, 107362. https://doi.org/10.1016/j.resconrec.2023.107362
code | 3a01a2e5d3c5486c92bfe48f450e85e0
location | RER
reference product | NMVP
type | process
unit | kilogram
source | Zhang, S., Steubing, B., Potter, H. K., Hansson, P. A., & Nordberg, Å. (2024). Future climate impacts of sodium-ion batteries. Resources, Conservation and Recycling, 202, 107362. https://doi.org/10.1016/j.resconrec.2023.107362
Exchanges
name | amount | database | location | unit | categories | type | reference product
Acetic acid | 0.002496 | biosphere3 |  | kilogram | air | biosphere
Carbon dioxide, fossil | 0.36174 | biosphere3 |  | kilogram | air | biosphere
Ethanol | 0.01 | biosphere3 |  | kilogram | air | biosphere
Phosphoric acid | 0.001279 | biosphere3 |  | kilogram | air | biosphere
Water | 0.000187 | biosphere3 |  | cubic meter | air | biosphere
NMVP production, Na4MnV(PO4)3 | 1 | SIB | RER | kilogram |  | production | NMVP
vanadium pentoxide production | 0.197778 | SIB | ZA | kilogram |  | technosphere | vanadium pentoxide
air separation, cryogenic | 0.799409 | ei_3.9.1_cutoff | RER | kilogram |  | technosphere | nitrogen, liquid
market for acetic acid, without water, in 98% solution state | 0.987089 | ei_3.9.1_cutoff | GLO | kilogram |  | technosphere | acetic acid, without water, in 98% solution state
market for chemical factory, organics | 4e-10 | ei_3.9.1_cutoff | GLO | unit |  | technosphere | chemical factory, organics
market for ethanol, without water, in 99.7% solution state, from ethylene | 0.01 | ei_3.9.1_cutoff | RER | kilogram |  | technosphere | ethanol, without water, in 99.7% solution state, from ethylene
market for isopropyl acetate | 0.652862 | ei_3.9.1_cutoff | RER | kilogram |  | technosphere | isopropyl acetate
market for manganese concentrate | 0.249969 | ei_3.9.1_cutoff | GLO | kilogram |  | technosphere | manganese concentrate
market for phosphoric acid, industrial grade, without water, in 85% solution state | 0.639382 | ei_3.9.1_cutoff | GLO | kilogram |  | technosphere | phosphoric acid, industrial grade, without water, in 85% solution state
market for soda ash, dense | 0.640934 | ei_3.9.1_cutoff | GLO | kilogram |  | technosphere | soda ash, dense
market for transport, freight train | 2.263419 | ei_3.9.1_cutoff | Europe without Switzerland | ton kilometer |  | technosphere | transport, freight train
market for transport, freight, lorry 16-32 metric ton, EURO5 | 0.403883 | ei_3.9.1_cutoff | RER | ton kilometer |  | technosphere | transport, freight, lorry 16-32 metric ton, EURO5
market for wastewater, average | -0.00082 | ei_3.9.1_cutoff | Europe without Switzerland | cubic meter |  | technosphere | wastewater, average
market group for electricity, medium voltage | 0.005 | ei_3.9.1_cutoff | RER | kilowatt hour |  | technosphere | electricity, medium voltage
market group for heat, district or industrial, natural gas | 15.56102 | ei_3.9.1_cutoff | RER | megajoule |  | technosphere | heat, district or industrial, natural gas
Activity | anode production, NaPBA, with fossil based precursor, for SIB battery
comment | Source: Zhang, S., Steubing, B., Potter, H. K., Hansson, P. A., & Nordberg, Å. (2024). Future climate impacts of sodium-ion batteries. Resources, Conservation and Recycling, 202, 107362. https://doi.org/10.1016/j.resconrec.2023.107362
code | 3c1e7653cea94f7982e7bdc9ec241943_copy8
location | RER
reference product | anode, NaPBA, with fossil based precursor
unit | kilogram
source | Zhang, S., Steubing, B., Potter, H. K., Hansson, P. A., & Nordberg, Å. (2024). Future climate impacts of sodium-ion batteries. Resources, Conservation and Recycling, 202, 107362. https://doi.org/10.1016/j.resconrec.2023.107362
Exchanges
name | amount | database | location | unit | categories | type | reference product
Heat, waste | 125.3066 | biosphere3 | RER | megajoule | air | biosphere
anode production, NaPBA, with fossil based precursor, for SIB battery | 10.95858 | SIB | RER | kilogram |  | production | anode, NaPBA, with fossil based precursor
binder production, CMC-SBR, for SIB battery | 0.4583708 | SIB | RER | kilogram |  | technosphere | binder, CMC-SBR
hard carbon, from pitch, for SIB battery | 8.448215 | SIB | RER | kilogram |  | technosphere | hard carbon, from pitch
market for aluminium collector foil, for Li-ion battery | 1.776973 | ei_3.9.1_cutoff | GLO | kilogram |  | technosphere | aluminium collector foil, for Li-ion battery
market for carbon black | 0.2750225 | ei_3.9.1_cutoff | GLO | kilogram |  | technosphere | carbon black
market for transport, freight, lorry, unspecified | 1.095858 | ei_3.9.1_cutoff | RER | ton kilometer |  | technosphere | transport, freight, lorry, unspecified
market group for electricity, medium voltage | 34.8074 | ei_3.9.1_cutoff | RER | kilowatt hour |  | technosphere | electricity, medium voltage
market group for transport, freight train | 6.575149 | ei_3.9.1_cutoff | RER | ton kilometer |  | technosphere | transport, freight train
Activity | NaPBA active material production, for SIB battery
code | fb9b2bfdcc5b4440b9581e742d88626b
comment | this process also produce 1.4227 of NaCl, it is assumed that this amount of salt are treated as waste. Source: Zhang, S., Steubing, B., Potter, H. K., Hansson, P. A., & Nordberg, Å. (2024). Future climate impacts of sodium-ion batteries. Resources, Conservation and Recycling, 202, 107362. https://doi.org/10.1016/j.resconrec.2023.107362
location | RER
reference product | NaPBA active material
unit | kilogram
source | Zhang, S., Steubing, B., Potter, H. K., Hansson, P. A., & Nordberg, Å. (2024). Future climate impacts of sodium-ion batteries. Resources, Conservation and Recycling, 202, 107362. https://doi.org/10.1016/j.resconrec.2023.107362
Exchanges
name | amount | database | location | unit | categories | type | formula | original_amount | reference product
Water | 0.003292 | biosphere3 |  | cubic meter | water | biosphere
NaPBA active material production, for SIB battery | 1 | SIB | RER | kilogram |  | production |  |  | NaPBA active material
air separation, cryogenic | 4.116559 | ei_3.9.1_cutoff | RER | kilogram |  | technosphere |  |  | nitrogen, liquid
market for chemical factory, organics | 6.31e-10 | ei_3.9.1_cutoff | GLO | unit |  | technosphere |  |  | chemical factory, organics
market for hydrochloric acid, without water, in 30% solution state | 0.1105918 | ei_3.9.1_cutoff | RER | kilogram |  | technosphere |  |  | hydrochloric acid, without water, in 30% solution state
market for hydrogen cyanide | 0.585212 | ei_3.9.1_cutoff | RER | kilogram |  | technosphere |  |  | hydrogen cyanide
market for iron(II) chloride | 0.46508 | ei_3.9.1_cutoff | GLO | kilogram |  | technosphere |  |  | iron(II) chloride
market for iron(III) chloride, without water, in 14% iron solution state | 0.1887954 | ei_3.9.1_cutoff | GLO | kilogram |  | technosphere | 0.207674954 - 0.0188795412558888 | 0.207675 | iron(III) chloride, without water, in 14% iron solution state
market for sodium hydroxide, without water, in 50% solution state | 1.002239 | ei_3.9.1_cutoff | GLO | kilogram |  | technosphere |  |  | sodium hydroxide, without water, in 50% solution state
market for transport, freight train | 1.048183 | ei_3.9.1_cutoff | Europe without Switzerland | ton kilometer |  | technosphere |  |  | transport, freight train
market for transport, freight, lorry 16-32 metric ton, EURO5 | 2.117133 | ei_3.9.1_cutoff | RER | ton kilometer |  | technosphere |  |  | transport, freight, lorry 16-32 metric ton, EURO5
market for wastewater, average | -0.00299677 | ei_3.9.1_cutoff | Europe without Switzerland | cubic meter |  | technosphere |  |  | wastewater, average
market group for electricity, medium voltage | 0.0001974961 | ei_3.9.1_cutoff | RER | kilowatt hour |  | technosphere |  |  | electricity, medium voltage
market group for heat, district or industrial, natural gas | 1.115524 | ei_3.9.1_cutoff | RER | megajoule |  | technosphere |  |  | heat, district or industrial, natural gas
market group for municipal solid waste | -0.1013594 | ei_3.9.1_cutoff | RER | kilogram |  | technosphere |  |  | municipal solid waste
market group for municipal solid waste | -1.4227 | ei_3.9.1_cutoff | RER | kilogram |  | technosphere |  |  | municipal solid waste
Activity | cathode production, NaPBA, for SIB battery
comment | Source: Zhang, S., Steubing, B., Potter, H. K., Hansson, P. A., & Nordberg, Å. (2024). Future climate impacts of sodium-ion batteries. Resources, Conservation and Recycling, 202, 107362. https://doi.org/10.1016/j.resconrec.2023.107362
code | 6ef24ff333f241fb8519527d7b5478go
location | RER
reference product | cathode, NaPBA
unit | kilogram
source | Zhang, S., Steubing, B., Potter, H. K., Hansson, P. A., & Nordberg, Å. (2024). Future climate impacts of sodium-ion batteries. Resources, Conservation and Recycling, 202, 107362. https://doi.org/10.1016/j.resconrec.2023.107362
Exchanges
name | amount | database | location | unit | categories | type | reference product
Heat, waste | 437.3024 | biosphere3 |  | megajoule | air | biosphere
cathode production, NaPBA, for SIB battery | 15.48818 | SIB | RER | kilogram |  | production | cathode, NaPBA
binder production, PVDF, for SIB battery | 0.2742242 | SIB | RER | kilogram |  | technosphere | binder, PVDF
NaPBA active material production, for SIB battery | 13.16276 | SIB | RER | kilogram |  | technosphere | NaPBA active material
market for aluminium collector foil, for Li-ion battery | 1.776973 | ei_3.9.1_cutoff | GLO | kilogram |  | technosphere | aluminium collector foil, for Li-ion battery
market for carbon black | 0.2742242 | ei_3.9.1_cutoff | GLO | kilogram |  | technosphere | carbon black
market for transport, freight, lorry, unspecified | 2.206956 | ei_3.9.1_cutoff | RER | ton kilometer |  | technosphere | transport, freight, lorry, unspecified
market group for electricity, medium voltage | 69.4938 | ei_3.9.1_cutoff | RER | kilowatt hour |  | technosphere | electricity, medium voltage
market group for electricity, medium voltage | 51.97909 | ei_3.9.1_cutoff | RER | kilowatt hour |  | technosphere | electricity, medium voltage
market group for transport, freight train | 13.24174 | ei_3.9.1_cutoff | RER | ton kilometer |  | technosphere | transport, freight train
Activity | sodium hexafluorophosphate production
comment | Source: Zhang, S., Steubing, B., Potter, H. K., Hansson, P. A., & Nordberg, Å. (2024). Future climate impacts of sodium-ion batteries. Resources, Conservation and Recycling, 202, 107362. https://doi.org/10.1016/j.resconrec.2023.107362
code | 758dd8748d67407588765f9b05389dc0
location | RER
reference product | sodium hexafluorophosphate
unit | kilogram
source | Zhang, S., Steubing, B., Potter, H. K., Hansson, P. A., & Nordberg, Å. (2024). Future climate impacts of sodium-ion batteries. Resources, Conservation and Recycling, 202, 107362. https://doi.org/10.1016/j.resconrec.2023.107362
Exchanges
name | amount | database | location | unit | categories | type | reference product
Heat, waste | 1.95 | biosphere3 |  | megajoule | air | biosphere
Phosphorus trichloride | 0.263 | biosphere3 |  | kilogram | air | biosphere
sodium hexafluorophosphate production | 1 | SIB | RER | kilogram |  | production | sodium hexafluorophosphate
air separation, cryogenic | 0.00125 | ei_3.9.1_cutoff | RER | kilogram |  | technosphere | nitrogen, liquid
chemical factory construction, organics | 4e-10 | ei_3.9.1_cutoff | RER | unit |  | technosphere | chemical factory, organics
market for hydrogen fluoride | 4.04 | ei_3.9.1_cutoff | RER | kilogram |  | technosphere | hydrogen fluoride
market for lime, hydrated, packed | 7.44 | ei_3.9.1_cutoff | RER | kilogram |  | technosphere | lime, hydrated, packed
market for limestone residue | -8.6 | ei_3.9.1_cutoff | RoW | kilogram |  | technosphere | limestone residue
market for phosphorus pentachloride | 1.98 | ei_3.9.1_cutoff | GLO | kilogram |  | technosphere | phosphorus pentachloride
market for sodium fluoride | 0.319 | ei_3.9.1_cutoff | GLO | kilogram |  | technosphere | sodium fluoride
market for transport, freight, lorry, unspecified | 1.378 | ei_3.9.1_cutoff | RER | ton kilometer |  | technosphere | transport, freight, lorry, unspecified
market for wastewater, average | -0.00361 | ei_3.9.1_cutoff | Europe without Switzerland | cubic meter |  | technosphere | wastewater, average
market group for electricity, medium voltage | 0.541 | ei_3.9.1_cutoff | RER | kilowatt hour |  | technosphere | electricity, medium voltage
market group for transport, freight train | 8.267 | ei_3.9.1_cutoff | RER | ton kilometer |  | technosphere | transport, freight train
sodium fluoride production | -0.0424 | ei_3.9.1_cutoff | GLO | kilogram |  | technosphere | sodium fluoride
Activity | nickel carbonate production
comment | Source: Zhang, S., Steubing, B., Potter, H. K., Hansson, P. A., & Nordberg, Å. (2024). Future climate impacts of sodium-ion batteries. Resources, Conservation and Recycling, 202, 107362. https://doi.org/10.1016/j.resconrec.2023.107362
code | 8561a2eecd6e4f8a9bfd165b2a7332e0
location | RER
reference product | nickel carbonate
unit | kilogram
source | Zhang, S., Steubing, B., Potter, H. K., Hansson, P. A., & Nordberg, Å. (2024). Future climate impacts of sodium-ion batteries. Resources, Conservation and Recycling, 202, 107362. https://doi.org/10.1016/j.resconrec.2023.107362
Exchanges
name | amount | database | location | unit | categories | type | reference product
Carbon dioxide, fossil | 0.371 | biosphere3 |  | kilogram | air | biosphere
Heat, waste | 2.29 | biosphere3 |  | megajoule | air | biosphere
Nickel II | 0.0257 | biosphere3 |  | kilogram | water::surface water | biosphere
Sodium | 0.194 | biosphere3 |  | kilogram | water | biosphere
Sulfate | 0.809 | biosphere3 |  | kilogram | water | biosphere
nickel carbonate production | 1 | SIB | RER | kilogram |  | production | nickel carbonate
market for nickel sulfate | 1.3 | ei_3.9.1_cutoff | GLO | kilogram |  | technosphere | nickel sulfate
market for soda ash, dense | 1.42 | ei_3.9.1_cutoff | GLO | kilogram |  | technosphere | soda ash, dense
market for transport, freight, lorry 16-32 metric ton, EURO5 | 1.63 | ei_3.9.1_cutoff | RER | ton kilometer |  | technosphere | transport, freight, lorry 16-32 metric ton, EURO5
market group for electricity, medium voltage | 0.0112 | ei_3.9.1_cutoff | RER | kilowatt hour |  | technosphere | electricity, medium voltage
market group for heat, district or industrial, natural gas | 2.62 | ei_3.9.1_cutoff | RER | megajoule |  | technosphere | heat, district or industrial, natural gas
market group for transport, freight train | 0.272 | ei_3.9.1_cutoff | RER | ton kilometer |  | technosphere | transport, freight train
water production, deionised | 7.98 | ei_3.9.1_cutoff | Europe without Switzerland | kilogram |  | technosphere | water, deionised
Activity | nickel plating
comment | Source: Zhang, S., Steubing, B., Potter, H. K., Hansson, P. A., & Nordberg, Å. (2024). Future climate impacts of sodium-ion batteries. Resources, Conservation and Recycling, 202, 107362. https://doi.org/10.1016/j.resconrec.2023.107362
code | 3d039766c6ee45e882fe8ecfbbed2d68
location | RER
reference product | nickel plating
unit | square meter
source | Zhang, S., Steubing, B., Potter, H. K., Hansson, P. A., & Nordberg, Å. (2024). Future climate impacts of sodium-ion batteries. Resources, Conservation and Recycling, 202, 107362. https://doi.org/10.1016/j.resconrec.2023.107362
Exchanges
name | amount | database | location | unit | categories | type | reference product
Nickel II | 3.74e-07 | biosphere3 |  | kilogram | air | biosphere
Nickel | 0.00937 | biosphere3 |  | kilogram | natural resource::in ground | biosphere
Nickel II | 1.6e-05 | biosphere3 |  | kilogram | water | biosphere
nickel plating | 1 | SIB | RER | square meter |  | production | nickel plating
market for wastewater, average | -8 | ei_3.9.1_cutoff | Europe without Switzerland | cubic meter |  | technosphere | wastewater, average
market for water, deionised | 8 | ei_3.9.1_cutoff | Europe without Switzerland | kilogram |  | technosphere | water, deionised
market group for electricity, medium voltage | 0.0427 | ei_3.9.1_cutoff | RER | kilowatt hour |  | technosphere | electricity, medium voltage
treatment of average incineration residue, residual material landfill | -0.000472 | ei_3.9.1_cutoff | RoW | kilogram |  | technosphere | average incineration residue
Activity | 1,2-Dichloro-1,1-difluoroethane (R-132b) production
comment | Source: Zhang, S., Steubing, B., Potter, H. K., Hansson, P. A., & Nordberg, Å. (2024). Future climate impacts of sodium-ion batteries. Resources, Conservation and Recycling, 202, 107362. https://doi.org/10.1016/j.resconrec.2023.107362
code | 1b99821e5ed649eb86d5b247314e6883
location | RER
reference product | R-132b
unit | kilogram
source | Zhang, S., Steubing, B., Potter, H. K., Hansson, P. A., & Nordberg, Å. (2024). Future climate impacts of sodium-ion batteries. Resources, Conservation and Recycling, 202, 107362. https://doi.org/10.1016/j.resconrec.2023.107362
Exchanges
name | amount | database | location | unit | categories | type | formula | original_amount | reference product
Heat, waste | 27.36 | biosphere3 |  | megajoule | air | biosphere | 7.6*3.6 | 1
1,2-Dichloro-1,1-difluoroethane (R-132b) production | 2.2 | SIB | RER | kilogram |  | production |  |  | R-132b
market for hydrogen fluoride | 1.1 | ei_3.9.1_cutoff | RER | kilogram |  | technosphere |  |  | hydrogen fluoride
market for trichloroethylene | 2.2 | ei_3.9.1_cutoff | GLO | kilogram |  | technosphere |  |  | trichloroethylene
market for wastewater, average | -0.0013 | ei_3.9.1_cutoff | Europe without Switzerland | cubic meter |  | technosphere |  |  | wastewater, average
market group for electricity, medium voltage | 7.6 | ei_3.9.1_cutoff | RER | kilowatt hour |  | technosphere |  |  | electricity, medium voltage
water production, ultrapure | 0.22 | ei_3.9.1_cutoff | RER | kilogram |  | technosphere |  |  | water, ultrapure
Activity | electrolyte production, SIB
comment | Source: Zhang, S., Steubing, B., Potter, H. K., Hansson, P. A., & Nordberg, Å. (2024). Future climate impacts of sodium-ion batteries. Resources, Conservation and Recycling, 202, 107362. https://doi.org/10.1016/j.resconrec.2023.107362
code | ef5547e198eb441b82912b4cc58c1e4a
location | RER
reference product | electrolyte, SIB
unit | kilogram
source | Zhang, S., Steubing, B., Potter, H. K., Hansson, P. A., & Nordberg, Å. (2024). Future climate impacts of sodium-ion batteries. Resources, Conservation and Recycling, 202, 107362. https://doi.org/10.1016/j.resconrec.2023.107362
Exchanges
name | amount | database | location | unit | type | reference product
electrolyte production, SIB | 1 | SIB | RER | kilogram | production | electrolyte, SIB
sodium hexafluorophosphate production | 0.1318029 | SIB | RER | kilogram | technosphere | sodium hexafluorophosphate
market for dimethyl carbonate | 0.3885282 | ei_3.9.1_cutoff | GLO | kilogram | technosphere | dimethyl carbonate
market for ethylene carbonate | 0.4796689 | ei_3.9.1_cutoff | GLO | kilogram | technosphere | ethylene carbonate
market for transport, freight, lorry, unspecified | 0.1 | ei_3.9.1_cutoff | RER | ton kilometer | technosphere | transport, freight, lorry, unspecified
market group for transport, freight train | 0.6 | ei_3.9.1_cutoff | RER | ton kilometer | technosphere | transport, freight train
Activity | battery cell production, SIB, with NMMT cathode and fossil-HC anode
code | 349a7a27e69748a799ceb2fea69b37df
location | RER
reference product | battery cell, SIB, with NMMT cathode and fossil-HC anode
type | process
comment | one 21700 NMMT-hard carbon battery cell, with a weight of 56.2g, a voltage of 3.2 V, a speciifc energy of 157 Wh/kg. Lifetime: 628 kWh/kg (4000cycles x 157) Source: Zhang, S., Steubing, B., Potter, H. K., Hansson, P. A., & Nordberg, Å. (2024). Future climate impacts of sodium-ion batteries. Resources, Conservation and Recycling, 202, 107362. https://doi.org/10.1016/j.resconrec.2023.107362
unit | kilogram
source | Zhang, S., Steubing, B., Potter, H. K., Hansson, P. A., & Nordberg, Å. (2024). Future climate impacts of sodium-ion batteries. Resources, Conservation and Recycling, 202, 107362. https://doi.org/10.1016/j.resconrec.2023.107362
Exchanges
name | amount | database | location | unit | type | reference product
battery cell production, SIB, with NMMT cathode and fossil-HC anode | 1 | SIB | RER | kilogram | production | battery cell, SIB, with NMMT cathode and fossil-HC anode
21700 container production, for SIB battery | 0.1523355 | SIB | RER | kilogram | technosphere | 21700 container, for SIB battery | Multiplied by (1/0.0562) to transform from unit cell to kilogram of cell
anode production, NMMT, with fossil based precursor, for SIB battery | 0.2946984 | SIB | RER | kilogram | technosphere | anode, NMMT, with fossil based precursor
cathode production, NMMT, for SIB battery | 0.3736258 | SIB | RER | kilogram | technosphere | cathode, NMMT
electrolyte production, SIB | 0.1646357 | SIB | RER | kilogram | technosphere | electrolyte, SIB
market for battery separator | 0.01428881 | ei_3.9.1_cutoff | GLO | kilogram | technosphere | battery separator
market group for electricity, medium voltage | 1.846528 | ei_3.9.1_cutoff | RER | kilowatt hour | technosphere | electricity, medium voltage
market group for electricity, medium voltage | 2.383849 | ei_3.9.1_cutoff | RER | kilowatt hour | technosphere | electricity, medium voltage
Activity | battery cell production, SIB, with NVPF cathode and fossil-HC anode
code | 349a7a27e69748a799ceb2fea69b37df_copy1
location | RER
reference product | battery cell, SIB, with NVPF cathode and fossil-HC anode
type | process
comment | one 21700 NVPF-hard carbon battery cell, with a weight of 53.177g, a voltage of 3.4 V, a speciifc energy of 145 Wh/kg. Lifetime: 725 kWh/kg (5000 cycles x 145). Source: Zhang, S., Steubing, B., Potter, H. K., Hansson, P. A., & Nordberg, Å. (2024). Future climate impacts of sodium-ion batteries. Resources, Conservation and Recycling, 202, 107362. https://doi.org/10.1016/j.resconrec.2023.107362
unit | kilogram
source | Zhang, S., Steubing, B., Potter, H. K., Hansson, P. A., & Nordberg, Å. (2024). Future climate impacts of sodium-ion batteries. Resources, Conservation and Recycling, 202, 107362. https://doi.org/10.1016/j.resconrec.2023.107362
Exchanges
name | amount | database | location | unit | type | reference product
battery cell production, SIB, with NVPF cathode and fossil-HC anode | 1 | SIB | RER | kilogram | production | battery cell, SIB, with NVPF cathode and fossil-HC anode
21700 container production, for SIB battery | 0.1609954 | SIB | RER | kilogram | technosphere | 21700 container, for SIB battery | Multiplied by (1/0.053177) to transform from unit cell to kilogram of cell
anode production, NVPF, with fossil based precursor, for SIB battery | 0.2448082 | SIB | RER | kilogram | technosphere | anode, NVPF, with fossil based precursor
cathode production, NVPF, for SIB battery | 0.4064175 | SIB | RER | kilogram | technosphere | cathode, NVPF
electrolyte production, SIB | 0.1757146 | SIB | RER | kilogram | technosphere | electrolyte, SIB
market for battery separator | 0.01207308 | ei_3.9.1_cutoff | GLO | kilogram | technosphere | battery separator
market group for electricity, medium voltage | 1.970787 | ei_3.9.1_cutoff | RER | kilowatt hour | technosphere | electricity, medium voltage
market group for electricity, medium voltage | 2.368284 | ei_3.9.1_cutoff | RER | kilowatt hour | technosphere | electricity, medium voltage
Activity | battery cell production, SIB, with NaPBA cathode and fossil-HC anode
code | 349a7a27e69748a799ceb2fea69b37df_copy2
location | RER
reference product | battery cell, SIB, with NaPBA cathode and fossil-HC anode
type | process
comment | one 21700 NaPBA-hard carbon battery cell, with a weight of 45g, a voltage of 3 V, a speciifc energy of 132 Wh/kg. Lifetime: 924 kWh/kg (7000 cycles * 132). Source: Zhang, S., Steubing, B., Potter, H. K., Hansson, P. A., & Nordberg, Å. (2024). Future climate impacts of sodium-ion batteries. Resources, Conservation and Recycling, 202, 107362. https://doi.org/10.1016/j.resconrec.2023.107362
unit | kilogram
source | Zhang, S., Steubing, B., Potter, H. K., Hansson, P. A., & Nordberg, Å. (2024). Future climate impacts of sodium-ion batteries. Resources, Conservation and Recycling, 202, 107362. https://doi.org/10.1016/j.resconrec.2023.107362
Exchanges
name | amount | database | location | unit | type | reference product | comment
battery cell production, SIB, with NaPBA cathode and fossil-HC anode | 1 | SIB | RER | kilogram | production | battery cell, SIB, with NaPBA cathode and fossil-HC anode
21700 container production, for SIB battery | 0.1902501 | SIB | RER | kilogram | technosphere | 21700 container, for SIB battery | Multiplied by (1/0.045) to transform from unit cell to kilogram of cell
anode production, NaPBA, with fossil based precursor, for SIB battery | 0.243524 | SIB | RER | kilogram | technosphere | anode, NaPBA, with fossil based precursor | Multiplied by (1/0.045) to transform from unit cell to kilogram of cell
cathode production, NaPBA, for SIB battery | 0.3441819 | SIB | RER | kilogram | technosphere | cathode, NaPBA | Multiplied by (1/0.045) to transform from unit cell to kilogram of cell
electrolyte production, SIB | 0.2082719 | SIB | RER | kilogram | technosphere | electrolyte, SIB | Multiplied by (1/0.045) to transform from unit cell to kilogram of cell
market for battery separator | 0.01316276 | ei_3.9.1_cutoff | GLO | kilogram | technosphere | battery separator | Multiplied by (1/0.045) to transform from unit cell to kilogram of cell
market group for electricity, medium voltage | 2.335945 | ei_3.9.1_cutoff | RER | kilowatt hour | technosphere | electricity, medium voltage | Multiplied by (1/0.045) to transform from unit cell to kilogram of cell
market group for electricity, medium voltage | 2.08033 | ei_3.9.1_cutoff | RER | kilowatt hour | technosphere | electricity, medium voltage | Multiplied by (1/0.045) to transform from unit cell to kilogram of cell